## Sheet1
Temperature (Kelvin) | Temperature (°C) | log10(K) | K
298.16 | 25.01 | 24.0479 | 1.1166e+24
300 | 26.85 | 23.92845 | 8.4811e+23
400 | 126.85 | 19.12672 | 1.3388e+19 | Notes: Sixth order polynomial gives BAD extrapolation results!!
500 | 226.85 | 16.25283 | 17899050774010808
600 | 326.85 | 14.33621 | 216875253614315.7
700 | 426.85 | 12.96479 | 9221254321570.8
800 | 526.85 | 11.93193 | 854928903520.4
900 | 626.85 | 11.12559 | 133533428576.5
1000 | 726.85 | 10.47772 | 30041388382.4
1100 | 826.85 | 9.94448 | 8799945855.1
1200 | 926.85 | 9.49826 | 3149633347.5
1300 | 1026.85 | 9.11762 | 1311052249.4
1400 | 1126.85 | 8.78999 | 616580804.4
1500 | 1226.85 | 8.50449 | 319514079.3

## Citation & Reaction information
Wagman et al. (1945)
Reaction:
C(graphite) + 1/2O2(gas) = CO(gas)